## Sheet1
Ref | Title | Mode/Case | Material Class | Base Materials | Layer Structure | Spectral Range | Origin | FOM Reported | FOM Domain | FOM Definition | Wavelength-based FOM (/RIU) | FOM Quote | FOM Page | Sensitivity (nm/RIU) | Sensitivity Quote | Sensitivity Page | Q-factor | Q-factor Quote | Q-factor Page | Notes | Model Used
13_boe-15-1-294 | High-Q Fano resonances in all-dielectric metastructures for enhanced optical biosensing applications | Simulation (R1 / TD) | Semiconductor | Si | Si(200nm) + SiO2 | NIR | SIM | Yes | Wavelength | FOM = S(nm/RIU) / FWHM(nm) | 1000 | The FOM of the three resonance peaks are calculated to be 1000, 81, and 273, respectively. | 8 | 350 | The sensitivities of the three resonance peaks were calculated as 350 nm/RIU, 97 nm/RIU and 346 nm/RIU, respectively | 8 | 3668 | The Q-factor of the resonance peak can reach 3668 | 4 | R1 corresponds to the toroidal dipole (TD) resonance mode. | gemini-3.5-flash
13_boe-15-1-294 | High-Q Fano resonances in all-dielectric metastructures for enhanced optical biosensing applications | Simulation (R2 / MQ) | Semiconductor | Si | Si(200nm) + SiO2 | NIR | SIM | Yes | Wavelength | FOM = S(nm/RIU) / FWHM(nm) | 81 | The FOM of the three resonance peaks are calculated to be 1000, 81, and 273, respectively. | 8 | 97 | The sensitivities of the three resonance peaks were calculated as 350 nm/RIU, 97 nm/RIU and 346 nm/RIU, respectively | 8 | 1080 | 1080 (ω0 = 0.959 eV and γ = 0.4439×10−3 eV) | 4 | R2 corresponds to the magnetic quadrupole (MQ) resonance mode. | gemini-3.5-flash
13_boe-15-1-294 | High-Q Fano resonances in all-dielectric metastructures for enhanced optical biosensing applications | Simulation (R3 / MD) | Semiconductor | Si | Si(200nm) + SiO2 | NIR | SIM | Yes | Wavelength | FOM = S(nm/RIU) / FWHM(nm) | 273 | The FOM of the three resonance peaks are calculated to be 1000, 81, and 273, respectively. | 8 | 346 | The sensitivities of the three resonance peaks were calculated as 350 nm/RIU, 97 nm/RIU and 346 nm/RIU, respectively | 8 | 1045 | 1045 (ω0 = 0.936 eV and γ = 0.4478×10−3 eV) | 4 | R3 corresponds to the magnetic dipole (MD) resonance mode. | gemini-3.5-flash
13_boe-15-1-294 | High-Q Fano resonances in all-dielectric metastructures for enhanced optical biosensing applications | Experimental | Semiconductor | Si | Si(200nm) + SiO2 | NIR | EXP | Yes | Wavelength | FOM = S(nm/RIU) / FWHM(nm) | 115 | maximum Q-factor, sensitivity and FOM can reach 634, 233 nm/RIU and 115, respectively. | 1 | 233 | maximum Q-factor, sensitivity and FOM can reach 634, 233 nm/RIU and 115, respectively. | 1 | 634 | maximum Q-factor, sensitivity and FOM can reach 634, 233 nm/RIU and 115, respectively. | 1 | These values represent the maximum experimental results achieved across the fabricated metastructure modes. | gemini-3.5-flash
22 | Dual-Band Plasmonic Perfect Absorber Based on Graphene Metamaterials for Refractive Index Sensing Application | Mode A | Dielectric;Metal;Semiconductor | Au;Graphene;SiO2 | Si(3000nm) + Au(450nm) + SiO2(4170nm) + Graphene(1nm) | MIR | SIM | Yes | Wavelength | FOM = S/FWHM | 10.8 | It has the ﬁgure of merit (FOM) of 10.8 and 3.2, and sensitivities of about 5.6 and 17.2 µm/RIU, respectively. | 1 | 5600 | It has the ﬁgure of merit (FOM) of 10.8 and 3.2, and sensitivities of about 5.6 and 17.2 µm/RIU, respectively. | 1 |  |  |  | Sensitivity converted from 5.6 µm/RIU to nm/RIU (multiplied by 1000). | gemini-3.5-flash
22 | Dual-Band Plasmonic Perfect Absorber Based on Graphene Metamaterials for Refractive Index Sensing Application | Mode B | Dielectric;Metal;Semiconductor | Au;Graphene;SiO2 | Si(3000nm) + Au(450nm) + SiO2(4170nm) + Graphene(1nm) | THz | SIM | Yes | Wavelength | FOM = S/FWHM | 3.2 | It has the ﬁgure of merit (FOM) of 10.8 and 3.2, and sensitivities of about 5.6 and 17.2 µm/RIU, respectively. | 1 | 17200 | It has the ﬁgure of merit (FOM) of 10.8 and 3.2, and sensitivities of about 5.6 and 17.2 µm/RIU, respectively. | 1 |  |  |  | Sensitivity converted from 17.2 µm/RIU to nm/RIU (multiplied by 1000). | gemini-3.5-flash
47 | High Quality–Factor All–Dielectric Metacavity for Label–Free Biosensing | Simulation (2nd mode) | Dielectric | Si3N4;SiO2;Ta2O5 | Ta2O5(107nm)/SiO2(150nm) (x10) + Si3N4(180nm) + SiO2(5nm) + Cavity(3000nm) + Ta2O5(107nm)/SiO2(150nm) (x10) | NIR | SIM | Yes | Wavelength | ratio of m to the FWHM | 2877 | the metacavity attains a superior FoMBulk of 2877 RIU−1. | 2 | 483 | achieves a notable bulk sensitivity of 483 nm RIU−1 at the 2nd mode | 2 | 5320 | the 2nd mode exhibited a superior resonance Q-factor of 5320 | 2 | The 2nd mode is at 894 nm. Cavity length Lcav is 3000 nm. Metasurface height h is 180 nm. | gemini-3.5-flash
47 | High Quality–Factor All–Dielectric Metacavity for Label–Free Biosensing | Experimental (2nd mode) | Dielectric | Si3N4;SiO2;Ta2O5 | Ta2O5(107nm)/SiO2(150nm) (x10) + Si3N4(180nm) + SiO2(5nm) + Cavity(3000nm) + Ta2O5(107nm)/SiO2(150nm) (x10) | NIR | EXP | Yes | Wavelength | ratio of m to the FWHM | 1669.34 | we achieved an ultrahigh experimental FoM (1669.34 ± 237.51 RIU−1) | 6 | 449.43 | with a satisfactory SBulk (449.43 ± 64.33 nm RIU−1) | 6 | 3706 | the optimized metacavity exhibits higher Q-factor (3706 ± 290, maximum 4140) | 6 | The experimental average Q-factor is 3706, with a maximum of 4140. The experimental bulk sensitivity is 449.43 nm/RIU (reported as 450 nm/RIU on page 1). | gemini-3.5-flash
53 | Graphene-based Surface Plasmon Resonance Biosensor Design Using Square-shaped Metamaterial Resonators for Blood Cancer Detection | aGST | Metal;Phase-change;Semiconductor | Au;Graphene;GST | Au(500nm) + Graphene + GST(400nm) + Au(300nm) | NIR | SIM | Yes | Wavelength | FOM = S/FWHM | 36 | Additional performance parameters include a Figure of Merit (FOM) of 36 RIU⁻¹ | 5 | 2143 | the sensor achieving a sensitivity of 2143 nm/RIU. | 5 | 30 | a Quality Factor (Q-factor) of 30 | 5 | The sensor uses amorphous GST (aGST) as the substrate phase. | gemini-3.5-flash
53 | Graphene-based Surface Plasmon Resonance Biosensor Design Using Square-shaped Metamaterial Resonators for Blood Cancer Detection | cGST | Metal;Phase-change;Semiconductor | Au;Graphene;GST | Au(500nm) + Graphene + GST(400nm) + Au(300nm) | NIR | SIM | Yes | Wavelength | FOM = S/FWHM | 36 | Additionally, the FOM, Quality Factor (Q-factor), and Detection Limit (DL) are determined to be 36 RIU⁻¹, 30, and 0.000057 RIU, respectively. | 5 | 2143 | yielding a sensitivity of 2143 nm/RIU. | 5 | 30 | Additionally, the FOM, Quality Factor (Q-factor), and Detection Limit (DL) are determined to be 36 RIU⁻¹, 30, and 0.000057 RIU, respectively. | 5 | The sensor uses crystalline GST (cGST) as the substrate phase. | gemini-3.5-flash
65 | Electromagnetically induced transparency in planar complementary metamaterial for refractive index sensing applications | Without supporting layer (h = 0 nm) | Dielectric;Metal | Au;SiO2 | glass + Au(20nm) | NIR | SIM | Yes | Wavelength | ratio of the sensitivity value to the FWHM of the reflectance transparency peak | 12.5 | the FWHM of the reflectance transparency peak is about 58.7 nm and it leads to a FOM ≈12.5. | 5 | 736.2 | the EIT-based sensor can achieve a sensitivity of about 736.2 nm/RIU. | 5 |  |  |  | The structure has asymmetry degree Δl = 20 nm. | gemini-3.5-flash
65 | Electromagnetically induced transparency in planar complementary metamaterial for refractive index sensing applications | With supporting layer (h = 60 nm) | Dielectric;Metal | Au;SiO2 | glass + SiO2(60nm) + Au(20nm) | NIR | SIM | Yes | Wavelength | ratio of the sensitivity value to the FWHM of the reflectance transparency peak | 19.2 | yield a sensitivity of 928.9 nm/refractive index unit (RIU) and a figure of merit (FOM) of 19.2 increasing a supporting layer between the metamaterial and the substrate. | 2 | 928.9 | yield a sensitivity of 928.9 nm/refractive index unit (RIU) and a figure of merit (FOM) of 19.2 increasing a supporting layer between the metamaterial and the substrate. | 2 |  |  |  | The structure has asymmetry degree Δl = 20 nm and a SiO2 supporting layer of h = 60 nm. | gemini-3.5-flash
75 | Analogue Electromagnetically Induced Transparency Based on Low-loss Metamaterial and its Application in Nanosensor and Slow-light Device | main | Semiconductor | Si |  | NIR | SIM | Yes | Wavelength | FOM = S/FWHM = (δλ/δn)/Δλ | 42 | The refractive index sensitivity and FOM of the new system are as high as 294 nm/RIU and 42, respectively. | 6 | 294 | The refractive index sensitivity and FOM of the new system are as high as 294 nm/RIU and 42, respectively. | 6 | 139 | Therefore, the Q-value of the transmission peak is 139. | 3 | The structure consists of silicon nanoscale bars on a quartz substrate. Geometrical parameters h1 = 10 nm and h2 = 110 nm are mentioned but their exact material layers are not explicitly defined. | gemini-3.5-flash
77 | Highly sensitive nano-scale plasmonic biosensor utilizing Fano resonance metasurface in THz range: Numerical study | optimum design | Dielectric;Metal | Au;Si3N4 | Prism(100nm) + Gold Metasurface(40nm) + Si3N4(50nm) | MIR | SIM | Yes | Wavelength | FoM = S/Δλ | 283.3 | FoM = 283.3 1/refractive index unit | 1 | 1700 | S = 1700 nm/refractive index unit | 1 |  |  |  | The operating wavelength is 2-5 µm (60-150 THz), which physically falls in the MIR range, although the authors refer to it as the THz range. The prism material is not explicitly named but has a thickness of 100 nm. | gemini-3.5-flash
77 | Highly sensitive nano-scale plasmonic biosensor utilizing Fano resonance metasurface in THz range: Numerical study | n=0.3 change | Dielectric;Metal | Au;Si3N4 | Prism(100nm) + Gold Metasurface(40nm) + Si3N4(50nm) | MIR | SIM | Yes | Wavelength | FoM = S/Δλ | 116.6 | FoM and sensitivity variations of 116.6 RIU−1 and 700 nm/RIU could be achieved, respectively. | 7 | 700 | FoM and sensitivity variations of 116.6 RIU−1 and 700 nm/RIU could be achieved, respectively. | 7 |  |  |  | This represents the sensitivity and FOM achieved under a refractive index change of 0.3 (from n=1.3 to n=1.6). | gemini-3.5-flash