## Sheet1
Ref | Title | Mode/Case | Material Class | Base Materials | Layer Structure | Spectral Range | Origin | FOM Reported | FOM Domain | FOM Definition | Wavelength-based FOM (/RIU) | FOM Quote | FOM Page | Sensitivity (nm/RIU) | Sensitivity Quote | Sensitivity Page | Q-factor | Q-factor Quote | Q-factor Page | Notes | Model Used
13_boe-15-1-294 | High-Q Fano resonances in all-dielectric metastructures for enhanced optical biosensing applications | Simulation R1 | Dielectric;Semiconductor | Si;SiO2 | Si(200nm) + SiO2 | NIR | SIM | Yes | Wavelength | FOM = S(nm/RIU) / FWHM(nm) | 1000 | The FOM of the three resonance peaks are calculated to be 1000, 81, and 273, respectively. | 8 | 350 | The sensitivities of the three resonance peaks were calculated as 350 nm/RIU, 97 nm/RIU and 346 nm/RIU, respectively | 8 | 3668 | The Q-factor of the resonance peak can reach 3668 | 4 | R1 corresponds to the first peak mentioned in the sensitivity and FOM lists. | gemini-3.1-flash-lite
13_boe-15-1-294 | High-Q Fano resonances in all-dielectric metastructures for enhanced optical biosensing applications | Simulation R2 | Dielectric;Semiconductor | Si;SiO2 | Si(200nm) + SiO2 | NIR | SIM | Yes | Wavelength | FOM = S(nm/RIU) / FWHM(nm) | 81 | The FOM of the three resonance peaks are calculated to be 1000, 81, and 273, respectively. | 8 | 97 | The sensitivities of the three resonance peaks were calculated as 350 nm/RIU, 97 nm/RIU and 346 nm/RIU, respectively | 8 | 1080 | 1080 (ω0 = 0.959 eV and γ = 0.4439×10−3 eV) | 4 | R2 corresponds to the second peak mentioned in the sensitivity and FOM lists. | gemini-3.1-flash-lite
13_boe-15-1-294 | High-Q Fano resonances in all-dielectric metastructures for enhanced optical biosensing applications | Simulation R3 | Dielectric;Semiconductor | Si;SiO2 | Si(200nm) + SiO2 | NIR | SIM | Yes | Wavelength | FOM = S(nm/RIU) / FWHM(nm) | 273 | The FOM of the three resonance peaks are calculated to be 1000, 81, and 273, respectively. | 8 | 346 | The sensitivities of the three resonance peaks were calculated as 350 nm/RIU, 97 nm/RIU and 346 nm/RIU, respectively | 8 | 1045 | 1045 (ω0 = 0.936 eV and γ = 0.4478×10−3 eV) | 4 | R3 corresponds to the third peak mentioned in the sensitivity and FOM lists. | gemini-3.1-flash-lite
13_boe-15-1-294 | High-Q Fano resonances in all-dielectric metastructures for enhanced optical biosensing applications | Experimental | Dielectric;Semiconductor | Si;SiO2 | Si(200nm) + SiO2 | NIR | EXP | Yes | Wavelength | FOM = S/FWHM | 115 | the result shows that its maximum Q-factor, sensitivity and FOM can reach 634, 233 nm/RIU and 115, respectively. | 1 | 233 | the result shows that its maximum Q-factor, sensitivity and FOM can reach 634, 233 nm/RIU and 115, respectively. | 1 | 634 | the result shows that its maximum Q-factor, sensitivity and FOM can reach 634, 233 nm/RIU and 115, respectively. | 1 | Experimental results represent the maximum values achieved. | gemini-3.1-flash-lite
22 | Dual-Band Plasmonic Perfect Absorber Based on Graphene Metamaterials for Refractive Index Sensing Application | Mode A | Dielectric;Metal;Semiconductor | Au;Graphene;Si;SiO2 | Si(3000nm) + Au(450nm) + SiO2(4170nm) + Graphene(1nm) | MIR | SIM | Yes | Wavelength | FOM = S/FWHM | 10.8 | It has the ﬁgure of merit (FOM) of 10.8 and 3.2... respectively. | 2 | 5600 | sensitivities of about 5.6 and 17.2 µm/RIU, respectively. | 2 |  |  |  | Sensitivity converted from 5.6 µm/RIU to 5600 nm/RIU. Layer thicknesses: d1=3 µm (Si), dg=0.45 µm (Au), d2=4.17 µm (SiO2), t=1 nm (Graphene). | gemini-3.1-flash-lite
22 | Dual-Band Plasmonic Perfect Absorber Based on Graphene Metamaterials for Refractive Index Sensing Application | Mode B | Dielectric;Metal;Semiconductor | Au;Graphene;Si;SiO2 | Si(3000nm) + Au(450nm) + SiO2(4170nm) + Graphene(1nm) | MIR | SIM | Yes | Wavelength | FOM = S/FWHM | 3.2 | It has the ﬁgure of merit (FOM) of 10.8 and 3.2... respectively. | 2 | 17200 | sensitivities of about 5.6 and 17.2 µm/RIU, respectively. | 2 |  |  |  | Sensitivity converted from 17.2 µm/RIU to 17200 nm/RIU. Layer thicknesses: d1=3 µm (Si), dg=0.45 µm (Au), d2=4.17 µm (SiO2), t=1 nm (Graphene). | gemini-3.1-flash-lite
47 | High Quality–Factor All–Dielectric Metacavity for Label–Free Biosensing | Experimental | Dielectric;Semiconductor | Si3N4;SiO2;Ta2O5 | Ta2O5(107nm)/SiO2(150nm) (x10) + Si3N4(180nm) + SiO2(5nm) + Ta2O5(107nm)/SiO2(150nm) (x10) | NIR | EXP | Yes | Wavelength | FoM = S/FWHM | 1670 | Experimentally, the metacavity biosensor demonstrates a notable quality-factor (maximum 4140) and high bulk refractometric sensitivity (450 nm RIU−1), resulting in an unprecedented ﬁgure-of-merit (1670 RIU−1). | 1 | 450 | high bulk refractometric sensitivity (450 nm RIU−1) | 1 | 4140 | notable quality-factor (maximum 4140) | 1 | The paper reports an experimental FOM of 1670 RIU^-1, sensitivity of 450 nm/RIU, and max Q-factor of 4140. Page 2 mentions 1669 RIU^-1 and 449.43 nm/RIU for the same experimental case; 1670/450 are used as the headline values. | gemini-3.1-flash-lite
47 | High Quality–Factor All–Dielectric Metacavity for Label–Free Biosensing | Simulation (2nd mode) | Dielectric;Semiconductor | Si3N4;SiO2;Ta2O5 | Ta2O5(107nm)/SiO2(150nm) (x10) + Si3N4(180nm) + SiO2(5nm) + Ta2O5(107nm)/SiO2(150nm) (x10) | NIR | SIM | Yes | Wavelength | FoM = S/FWHM | 2877 | Consequently, the metacavity attains a superior FoMBulk of 2877 RIU−1. | 2 | 483 | metacavity... achieves a notable bulk sensitivity of 483 nm RIU−1 at the 2nd mode | 2 | 5320 | the 2nd mode exhibited a superior resonance Q-factor of 5320 | 2 | Simulation results for the optimized metacavity (Lcav = 3000 nm, 10 pair DBR, a = 400 nm, h = 180 nm, d = 200 nm). | gemini-3.1-flash-lite
53 | Graphene-based Surface Plasmon Resonance Biosensor Design Using Square-shaped Metamaterial Resonators for Blood Cancer Detection | aGST sensor | Dielectric;Metal;Phase-change | Au;GST;Graphene | Au(300nm) + GST(400nm) + Graphene(monolayer) + Au(500nm) | NIR | SIM | Yes | Wavelength | FOM = S/FWHM | 36 | Additional performance parameters include a Figure of Merit (FOM) of 36 RIU⁻¹ | 5 | 2143 | the sensor achieving a sensitivity of 2143 nm/RIU. | 5 | 30 | a Quality Factor (Q-factor) of 30 | 5 | Layer structure derived from Page 2: 'resonating layer has a thickness (T1) of 500 nm, the substrate height (T3) is 400 nm, and the ground layer thickness (T4) is 300 nm.' Graphene is described as a monolayer spacer. | gemini-3.1-flash-lite
53 | Graphene-based Surface Plasmon Resonance Biosensor Design Using Square-shaped Metamaterial Resonators for Blood Cancer Detection | cGST sensor | Dielectric;Metal;Phase-change | Au;GST;Graphene | Au(300nm) + GST(400nm) + Graphene(monolayer) + Au(500nm) | NIR | SIM | Yes | Wavelength | FOM = S/FWHM | 36 | the FOM, Quality Factor (Q-factor), and Detection Limit (DL) are determined to be 36 RIU⁻¹, 30, and 0.000057 RIU, respectively. | 5 | 2143 | yielding a sensitivity of 2143 nm/RIU. | 5 | 30 | the FOM, Quality Factor (Q-factor), and Detection Limit (DL) are determined to be 36 RIU⁻¹, 30, and 0.000057 RIU, respectively. | 5 | Layer structure derived from Page 2: 'resonating layer has a thickness (T1) of 500 nm, the substrate height (T3) is 400 nm, and the ground layer thickness (T4) is 300 nm.' Graphene is described as a monolayer spacer. | gemini-3.1-flash-lite
65 | Electromagnetically induced transparency in planar complementary metamaterial for refractive index sensing applications | Δl=20nm | Dielectric;Metal | Au;SiO2 | SiO2(60nm) + Au(20nm) | NIR | SIM | Yes | Wavelength | FOM = S/FWHM | 19.2 | A sensitivity of 928.9 nm/RIU with FOM of 19.2 for our refractive index sensor based on the complementary metamaterial is obtained | 8 | 928.9 | A sensitivity of 928.9 nm/RIU with FOM of 19.2 for our refractive index sensor based on the complementary metamaterial is obtained | 8 |  |  |  | The paper reports a sensitivity of 928.9 nm/RIU and FOM of 19.2 for the optimized structure (Δl=20nm, h=60nm). The FOM definition is explicitly stated as the ratio of sensitivity to FWHM. | gemini-3.1-flash-lite
65 | Electromagnetically induced transparency in planar complementary metamaterial for refractive index sensing applications | Δl=20nm, h=0nm | Metal | Au | Au(20nm) | NIR | SIM | Yes | Wavelength | FOM = S/FWHM | 12.5 | In our case, the FWHM of the reﬂectance transparency peak is about 58.7 nm and it leads to a FOM ≈12.5. | 5 | 736.2 | We ﬁnd from ﬁgure 5(b) that the EIT-based sensor can achieve a sensitivity of about 736.2 nm/RIU. | 5 |  |  |  | This case corresponds to the structure without the SiO2 supporting layer (h=0nm). | gemini-3.1-flash-lite
65 | Electromagnetically induced transparency in planar complementary metamaterial for refractive index sensing applications | Δl=12nm | Dielectric;Metal | Au;SiO2 | SiO2(60nm) + Au(20nm) | NIR | SIM | Yes | Other | FOM = Q x Amplitude |  | we deﬁne the product of Q-factor and amplitude (A) of the reﬂectance transparency peak as the ﬁgure of merit (FOM = Q × A) | 6 |  |  |  | 54 | we obtain the best FOM= 22.4 for two asymmetric cut-out nanostructures of Δl = 12 nm with a Q-factor of 54 and an amplitude of 42%. | 7 | This FOM is defined as Q x Amplitude, which is dimensionless and distinct from the wavelength-based FOM (S/FWHM). It is excluded from the Wavelength-based FOM field. | gemini-3.1-flash-lite
75 | Analogue Electromagnetically Induced Transparency Based on Low-loss Metamaterial and its Application in Nanosensor and Slow-light Device | main | Dielectric;Semiconductor | Si;SiO2 | Si(110nm) + SiO2 | NIR | SIM | Yes | Wavelength | FOM = S/FWHM = δλ/δn / Δλ | 42 | The refractive index sensitivity and FOM of the new system are as high as 294 nm/RIU and 42, respectively. | 6 | 294 | The refractive index sensitivity and FOM of the new system are as high as 294 nm/RIU and 42, respectively. | 6 | 139 | Therefore, the Q-value of the transmission peak is 139. | 3 | The structure consists of silicon bars on a quartz substrate. The thickness of the silicon bars is 110 nm (h2). The substrate is SiO2 (quartz). | gemini-3.1-flash-lite
77 | Highly sensitive nano-scale plasmonic biosensor utilizing Fano resonance metasurface in THz range: Numerical study | main | Dielectric;Metal | Au;Si3N4 | Prism(100nm) + Au(40nm) + Si3N4(50nm) | NIR | SIM | Yes | Wavelength | FoM = S/Δλ | 283.3 | The maximum calculated FoM, considering Δλ = 6 nm is 283.3 RIU−1(i.e. S/Δλ). | 5 | 1700 | the sensitivity of the proposed design is 1700 nm/RIU. | 5 |  |  |  | The paper mentions THz range in the title but specifies near-infrared (NIR) in the text (e.g., page 2, 4). Sensitivity is reported as 1700 nm/RIU. FOM is reported as 283.3 RIU^-1. The layer structure is inferred from the text: Prism (h3=100nm), Gold metasurface (h2=40nm), and Si3N4 substrate (h1=50nm). | gemini-3.1-flash-lite