## Sheet1
Ref | Title | Mode/Case | Material Class | Base Materials | Layer Structure | Spectral Range | Origin | FOM Reported | FOM Domain | FOM Definition | Wavelength-based FOM (/RIU) | FOM Quote | FOM Page | Sensitivity (nm/RIU) | Sensitivity Quote | Sensitivity Page | Q-factor | Q-factor Quote | Q-factor Page | Notes | Model Used
13_boe-15-1-294 | High-Q Fano resonances in all-dielectric metastructures for enhanced optical biosensing applications | R1 mode (Simulation) | Dielectric;Semiconductor | Si;SiO2 | Si(200nm) + SiO2 | NIR | SIM | Yes | Wavelength | FOM = S(nm/RIU) / FWHM(nm) | 1000 | The FOM of the three resonance peaks are calculated to be 1000, 81, and 273, respectively. | 8 | 350 | The sensitivities of the three resonance peaks were calculated as 350 nm/RIU, 97 nm/RIU and 346 nm/RIU, respectively, according to Eq. (3). | 8 | 3668 | The Q-factor of the resonance peak can reach 3668 (ω0 = 0.968 eV and γ = 0.1319×10−3 eV ), 1080 (ω0 = 0.959 eV and γ = 0.4439×10−3 eV), 1045 (ω0 = 0.936 eV and γ = 0.4478×10−3 eV) after calculation while δ = 15 nm. | 4 | R1 corresponds to the toroidal dipole (TD) resonance peak at δ = 15 nm. The paper self-describes the device as an all-dielectric metastructure; Si is physically a semiconductor while SiO2 is a dielectric. | gemini-3.6-flash
13_boe-15-1-294 | High-Q Fano resonances in all-dielectric metastructures for enhanced optical biosensing applications | R2 mode (Simulation) | Dielectric;Semiconductor | Si;SiO2 | Si(200nm) + SiO2 | NIR | SIM | Yes | Wavelength | FOM = S(nm/RIU) / FWHM(nm) | 81 | The FOM of the three resonance peaks are calculated to be 1000, 81, and 273, respectively. | 8 | 97 | The sensitivities of the three resonance peaks were calculated as 350 nm/RIU, 97 nm/RIU and 346 nm/RIU, respectively, according to Eq. (3). | 8 | 1080 | 1080 (ω0 = 0.959 eV and γ = 0.4439×10−3 eV) | 4 | R2 corresponds to the magnetic quadrupole (MQ) resonance peak at δ = 15 nm. | gemini-3.6-flash
13_boe-15-1-294 | High-Q Fano resonances in all-dielectric metastructures for enhanced optical biosensing applications | R3 mode (Simulation) | Dielectric;Semiconductor | Si;SiO2 | Si(200nm) + SiO2 | NIR | SIM | Yes | Wavelength | FOM = S(nm/RIU) / FWHM(nm) | 273 | The FOM of the three resonance peaks are calculated to be 1000, 81, and 273, respectively. | 8 | 346 | The sensitivities of the three resonance peaks were calculated as 350 nm/RIU, 97 nm/RIU and 346 nm/RIU, respectively, according to Eq. (3). | 8 | 1045 | 1045 (ω0 = 0.936 eV and γ = 0.4478×10−3 eV) | 4 | R3 corresponds to the magnetic dipole (MD) resonance peak at δ = 15 nm. | gemini-3.6-flash
13_boe-15-1-294 | High-Q Fano resonances in all-dielectric metastructures for enhanced optical biosensing applications | Experimental | Dielectric;Semiconductor | Si;SiO2 | Si(200nm) + SiO2 | NIR | EXP | Yes | Wavelength | FOM = S(nm/RIU) / FWHM(nm) | 115 | its maximum Q-factor, sensitivity and FOM can reach 634, 233 nm/RIU and 115, respectively. | 1 | 233 | its maximum Q-factor, sensitivity and FOM can reach 634, 233 nm/RIU and 115, respectively. | 1 | 634 | its maximum Q-factor, sensitivity and FOM can reach 634, 233 nm/RIU and 115, respectively. | 1 | Maximum overall experimental performance values reported for the fabricated metastructure. | gemini-3.6-flash
13_Copie | High-Q Fano resonances in all-dielectric metastructures for enhanced optical biosensing applications | Simulation - Peak R1 (TD) | Dielectric;Semiconductor | Si;SiO2 | Si(200nm) + SiO2 | NIR | SIM | Yes | Wavelength | FOM = S(nm/RIU)/FWHM(nm) | 1000 | The FOM of the three resonance peaks are calculated to be 1000, 81, and 273, respectively. | 8 | 350 | The sensitivities of the three resonance peaks were calculated as 350 nm/RIU, 97 nm/RIU and 346 nm/RIU, respectively, according to Eq. (3). | 8 | 3668 | The Q-factor of the resonance peak can reach 3668 (ω0 = 0.968 eV and γ = 0.1319×10−3 eV ), 1080 (ω0 = 0.959 eV and γ = 0.4439×10−3 eV), 1045 (ω0 = 0.936 eV and γ = 0.4478×10−3 eV) after calculation while δ = 15 nm. | 4 | Silicon is physically a semiconductor acting as a high-index dielectric material in this 'all-dielectric' metastructure. Operating wavelength (~1295 nm) is in the NIR range. | gemini-3.6-flash
13_Copie | High-Q Fano resonances in all-dielectric metastructures for enhanced optical biosensing applications | Simulation - Peak R2 (MQ) | Dielectric;Semiconductor | Si;SiO2 | Si(200nm) + SiO2 | NIR | SIM | Yes | Wavelength | FOM = S(nm/RIU)/FWHM(nm) | 81 | The FOM of the three resonance peaks are calculated to be 1000, 81, and 273, respectively. | 8 | 97 | The sensitivities of the three resonance peaks were calculated as 350 nm/RIU, 97 nm/RIU and 346 nm/RIU, respectively, according to Eq. (3). | 8 | 1080 | The Q-factor of the resonance peak can reach 3668 (ω0 = 0.968 eV and γ = 0.1319×10−3 eV ), 1080 (ω0 = 0.959 eV and γ = 0.4439×10−3 eV), 1045 (ω0 = 0.936 eV and γ = 0.4478×10−3 eV) after calculation while δ = 15 nm. | 4 | Silicon is physically a semiconductor acting as a high-index dielectric material in this 'all-dielectric' metastructure. Operating wavelength (~1283 nm) is in the NIR range. | gemini-3.6-flash
13_Copie | High-Q Fano resonances in all-dielectric metastructures for enhanced optical biosensing applications | Simulation - Peak R3 (MD) | Dielectric;Semiconductor | Si;SiO2 | Si(200nm) + SiO2 | NIR | SIM | Yes | Wavelength | FOM = S(nm/RIU)/FWHM(nm) | 273 | The FOM of the three resonance peaks are calculated to be 1000, 81, and 273, respectively. | 8 | 346 | The sensitivities of the three resonance peaks were calculated as 350 nm/RIU, 97 nm/RIU and 346 nm/RIU, respectively, according to Eq. (3). | 8 | 1045 | The Q-factor of the resonance peak can reach 3668 (ω0 = 0.968 eV and γ = 0.1319×10−3 eV ), 1080 (ω0 = 0.959 eV and γ = 0.4439×10−3 eV), 1045 (ω0 = 0.936 eV and γ = 0.4478×10−3 eV) after calculation while δ = 15 nm. | 4 | Silicon is physically a semiconductor acting as a high-index dielectric material in this 'all-dielectric' metastructure. Operating wavelength (~1327 nm) is in the NIR range. | gemini-3.6-flash
13_Copie | High-Q Fano resonances in all-dielectric metastructures for enhanced optical biosensing applications | Experimental | Dielectric;Semiconductor | Si;SiO2 | Si(200nm) + SiO2 | NIR | EXP | Yes | Wavelength | FOM = S(nm/RIU)/FWHM(nm) | 115 | Furthermore, the metastructure has been fabricated and investigated experimentally, and the result shows that its maximum Q-factor, sensitivity and FOM can reach 634, 233 nm/RIU and 115, respectively. | 1 | 233 | Furthermore, the metastructure has been fabricated and investigated experimentally, and the result shows that its maximum Q-factor, sensitivity and FOM can reach 634, 233 nm/RIU and 115, respectively. | 1 | 634 | Furthermore, the metastructure has been fabricated and investigated experimentally, and the result shows that its maximum Q-factor, sensitivity and FOM can reach 634, 233 nm/RIU and 115, respectively. | 1 | Experimental values represent the maximum performance achieved across the fabricated sample. | gemini-3.6-flash
22 | Dual-Band Plasmonic Perfect Absorber Based on Graphene Metamaterials for Refractive Index Sensing Application | Mode A (22.5 µm) | Dielectric;Metal;Semiconductor | Au;Graphene;Si;SiO2 | Graphene(1nm) + SiO2(4170nm) + Au(450nm) + Si(3000nm) | MIR | SIM | Yes | Wavelength | FOM = S/FWHM | 10.8 | In Figure 6b,c, the sensitivity can achieve 5.6 and 17.2 µm/RIU, and the FOM of around 10.8 and 3.2, respectively. | 6 | 5600 | In Figure 6b,c, the sensitivity can achieve 5.6 and 17.2 µm/RIU, and the FOM of around 10.8 and 3.2, respectively. | 6 |  |  |  | Sensitivity converted from 5.6 µm/RIU to 5600 nm/RIU. Mode A operates at λ1 = 22.5 µm (quadrupole resonance). | gemini-3.6-flash
22 | Dual-Band Plasmonic Perfect Absorber Based on Graphene Metamaterials for Refractive Index Sensing Application | Mode B (74.5 µm) | Dielectric;Metal;Semiconductor | Au;Graphene;Si;SiO2 | Graphene(1nm) + SiO2(4170nm) + Au(450nm) + Si(3000nm) | THz | SIM | Yes | Wavelength | FOM = S/FWHM | 3.2 | In Figure 6b,c, the sensitivity can achieve 5.6 and 17.2 µm/RIU, and the FOM of around 10.8 and 3.2, respectively. | 6 | 17200 | In Figure 6b,c, the sensitivity can achieve 5.6 and 17.2 µm/RIU, and the FOM of around 10.8 and 3.2, respectively. | 6 |  |  |  | Sensitivity converted from 17.2 µm/RIU to 17200 nm/RIU. Mode B operates at λ2 = 74.5 µm (dipole resonance). | gemini-3.6-flash
47 | High Quality–Factor All–Dielectric Metacavity for Label–Free Biosensing | 2nd mode (Experimental) | Dielectric | Al2O3;Si3N4;SiO2;Ta2O5 | Ta2O5(107nm)/SiO2(150nm) (x10) + SiO2(5nm) + Si3N4(180nm) + Ta2O5(107nm)/SiO2(150nm) (x10) + Sapphire | NIR | EXP | Yes | Wavelength | ratio of m to the FWHM, as m is comparable to the bulk sensitivity | 1669.34 | we achieved an ultrahigh experimental FoM (1669.34 ± 237.51 RIU−1) with a satisfactory SBulk (449.43 ± 64.33 nm RIU−1) | 6 | 449.43 | satisfactory SBulk (449.43 ± 64.33 nm RIU−1) | 6 | 3706 | the optimized metacavity exhibits higher Q-factor (3706 ± 290, maximum 4140) | 6 | Experimental mean values for the 2nd resonance mode. Maximum Q-factor reported is 4140 (Pages 1, 2, 6). The abstract/summary rounds experimental FOM to 1670 RIU^-1 and bulk sensitivity to 450 nm RIU^-1. Resonator geometry: cavity length Lcav = 3000 nm, Si3N4 nanocylinder period a = 400 nm, height h = 180 nm, diameter d = 200 nm. | gemini-3.6-flash
47 | High Quality–Factor All–Dielectric Metacavity for Label–Free Biosensing | 2nd mode (Simulation) | Dielectric | Al2O3;Si3N4;SiO2;Ta2O5 | Ta2O5(107nm)/SiO2(150nm) (x10) + SiO2(5nm) + Si3N4(180nm) + Ta2O5(107nm)/SiO2(150nm) (x10) + Sapphire | NIR | SIM | Yes | Wavelength | ratio of m to the FWHM, as m is comparable to the bulk sensitivity | 2877 | attains a superior FoMBulk of 2877 RIU−1 | 2 | 483 | achieves a notable bulk sensitivity of 483 nm RIU−1 at the 2nd mode across the 1.33–1.35 RI range | 2 | 5320 | the 2nd mode exhibited a superior resonance Q-factor of 5320 | 2 | Simulated values for the 2nd resonance mode operating at 894 nm. Resonator geometry: cavity length Lcav = 3000 nm, 10-pair DBR, period a = 400 nm, height h = 180 nm, diameter d = 200 nm. | gemini-3.6-flash
47_Copie | High Quality–Factor All–Dielectric Metacavity for Label–Free Biosensing | Experimental (2nd mode) | Dielectric | Al2O3;Si3N4;SiO2;Ta2O5 | Ta2O5(107nm)/SiO2(150nm) (x10) + SiO2(5nm) + Si3N4(180nm) + Ta2O5(107nm)/SiO2(150nm) (x10) + Al2O3 | NIR | EXP | Yes | Wavelength | FOM = S/FWHM | 1669.34 | we achieved an ultrahigh experimental FoM (1669.34 ± 237.51 RIU−1) | 6 | 449.43 | satisfactory SBulk (449.43 ± 64.33 nm RIU−1) | 6 | 3706 | optimized metacavity exhibits higher Q-factor (3706 ± 290, maximum 4140) | 6 | Primary reported numbers are mean values (3706 ± 290 Q-factor, 449.43 ± 64.33 nm/RIU sensitivity, 1669.34 ± 237.51 RIU^-1 FOM). Maximum values stated in abstract/text are Q-factor of 4140 and FOM of 1670 RIU^-1. Resonance wavelength for 2nd mode is 894 nm (NIR). | gemini-3.6-flash
47_Copie | High Quality–Factor All–Dielectric Metacavity for Label–Free Biosensing | Simulation (2nd mode) | Dielectric | Al2O3;Si3N4;SiO2;Ta2O5 | Ta2O5(107nm)/SiO2(150nm) (x10) + SiO2(5nm) + Si3N4(180nm) + Ta2O5(107nm)/SiO2(150nm) (x10) + Al2O3 | NIR | SIM | Yes | Wavelength | FOM = S/FWHM | 2877 | Consequently, the metacavity attains a superior FoMBulk of 2877 RIU−1. | 2 | 483 | achieves a notable bulk sensitivity of 483 nm RIU−1 at the 2nd mode across the 1.33–1.35 RI range. | 2 | 5320 | the 2nd mode exhibited a superior resonance Q-factor of 5320 | 2 | Simulated values for the 2nd resonance mode at 894 nm with FWHM = 0.16 nm. | gemini-3.6-flash
47_Copie | High Quality–Factor All–Dielectric Metacavity for Label–Free Biosensing | Bare microcavity (Experimental) | Dielectric | Al2O3;SiO2;Ta2O5 | Ta2O5(107nm)/SiO2(150nm) (x10) + Ta2O5(107nm)/SiO2(150nm) (x10) + Al2O3 | NIR | EXP | No | Unclear | [7 empty] | 2638 | bare microcavity (2638 ± 422, maximum 3065) | 6 | Bare DBR microcavity without metasurface. Mean Q-factor is 2638 ± 422 (maximum 3065). Experimental surface sensitivity factor mExp = 80.82 nm/RIU (p.6). | gemini-3.6-flash
53 | Graphene‑based Surface Plasmon Resonance Biosensor Design Using Square‑shaped Metamaterial Resonators for Blood Cancer Detection | aGST sensor | Metal;Phase-change;Semiconductor | Au;Graphene;GST | Au(500nm) + Graphene + GST(400nm) + Au(300nm) | NIR | SIM | Yes | Wavelength | FOM = S/FWHM | 36 | Additional performance parameters include a Figure of Merit (FOM) of 36 RIU⁻¹ | 5 | 2143 | the sensor achieving a sensitivity of 2143 nm/RIU. | 5 | 30 | a Quality Factor (Q-factor) of 30 | 5 | Simulation performed using COMSOL for the amorphous GST (aGST) phase. Graphene is a monolayer spacer without a numeric thickness given in nm. | gemini-3.6-flash
53 | Graphene‑based Surface Plasmon Resonance Biosensor Design Using Square‑shaped Metamaterial Resonators for Blood Cancer Detection | cGST sensor | Metal;Phase-change;Semiconductor | Au;Graphene;GST | Au(500nm) + Graphene + GST(400nm) + Au(300nm) | NIR | SIM | Yes | Wavelength | FOM = S/FWHM | 36 | the FOM, Quality Factor (Q-factor), and Detection Limit (DL) are determined to be 36 RIU⁻¹, 30, and 0.000057 RIU, respectively. | 5 | 2143 | yielding a sensitivity of 2143 nm/RIU. | 5 | 30 | the FOM, Quality Factor (Q-factor), and Detection Limit (DL) are determined to be 36 RIU⁻¹, 30, and 0.000057 RIU, respectively. | 5 | Simulation performed using COMSOL for the crystalline GST (cGST) phase. Graphene is a monolayer spacer without a numeric thickness given in nm. | gemini-3.6-flash