## Sheet1
Ref | Title | Mode/Case | Material Class | Base Materials | Layer Structure | Spectral Range | Origin | FOM Reported | FOM Domain | FOM Definition | Wavelength-based FOM (/RIU) | FOM Quote | FOM Page | Sensitivity (nm/RIU) | Sensitivity Quote | Sensitivity Page | Q-factor | Q-factor Quote | Q-factor Page | Notes | Model Used
13_boe-15-1-294 | High-Q Fano resonances in all-dielectric metastructures for enhanced optical biosensing applications | Simulation - Peak R1 (TD) | Dielectric | Si;SiO2 | Si(200nm) + SiO2 | NIR | SIM | Yes | Wavelength | FOM = S(nm/RIU) / FWHM(nm) | 1000 | The FOM of the three resonance peaks are calculated to be 1000, 81, and 273, respectively. | 8 | 350 | The sensitivities of the three resonance peaks were calculated as 350 nm/RIU, 97 nm/RIU and 346 nm/RIU, respectively, according to Eq. (3). | 8 | 3668 | The Q-factor of the resonance peak can reach 3668 (ω0 = 0.968 eV and γ = 0.1319×10−3 eV ), 1080 (ω0 = 0.959 eV and γ = 0.4439×10−3 eV), 1045 (ω0 = 0.936 eV and γ = 0.4478×10−3 eV) after calculation while δ = 15 nm. | 4 | Peak R1 corresponds to the first Q-factor (3668), first sensitivity (350 nm/RIU), and first FOM (1000) in the respective lists. | gemini-3.5-flash
13_boe-15-1-294 | High-Q Fano resonances in all-dielectric metastructures for enhanced optical biosensing applications | Simulation - Peak R2 (MQ) | Dielectric | Si;SiO2 | Si(200nm) + SiO2 | NIR | SIM | Yes | Wavelength | FOM = S(nm/RIU) / FWHM(nm) | 81 | The FOM of the three resonance peaks are calculated to be 1000, 81, and 273, respectively. | 8 | 97 | The sensitivities of the three resonance peaks were calculated as 350 nm/RIU, 97 nm/RIU and 346 nm/RIU, respectively, according to Eq. (3). | 8 | 1080 | The Q-factor of the resonance peak can reach 3668 (ω0 = 0.968 eV and γ = 0.1319×10−3 eV ), 1080 (ω0 = 0.959 eV and γ = 0.4439×10−3 eV), 1045 (ω0 = 0.936 eV and γ = 0.4478×10−3 eV) after calculation while δ = 15 nm. | 4 | Peak R2 corresponds to the second Q-factor (1080), second sensitivity (97 nm/RIU), and second FOM (81) in the respective lists. | gemini-3.5-flash
13_boe-15-1-294 | High-Q Fano resonances in all-dielectric metastructures for enhanced optical biosensing applications | Simulation - Peak R3 (MD) | Dielectric | Si;SiO2 | Si(200nm) + SiO2 | NIR | SIM | Yes | Wavelength | FOM = S(nm/RIU) / FWHM(nm) | 273 | The FOM of the three resonance peaks are calculated to be 1000, 81, and 273, respectively. | 8 | 346 | The sensitivities of the three resonance peaks were calculated as 350 nm/RIU, 97 nm/RIU and 346 nm/RIU, respectively, according to Eq. (3). | 8 | 1045 | The Q-factor of the resonance peak can reach 3668 (ω0 = 0.968 eV and γ = 0.1319×10−3 eV ), 1080 (ω0 = 0.959 eV and γ = 0.4439×10−3 eV), 1045 (ω0 = 0.936 eV and γ = 0.4478×10−3 eV) after calculation while δ = 15 nm. | 4 | Peak R3 corresponds to the third Q-factor (1045), third sensitivity (346 nm/RIU), and third FOM (273) in the respective lists. | gemini-3.5-flash
13_boe-15-1-294 | High-Q Fano resonances in all-dielectric metastructures for enhanced optical biosensing applications | Experimental | Dielectric | Si;SiO2 | Si(200nm) + SiO2 | NIR | EXP | Yes | Wavelength | FOM = S(nm/RIU) / FWHM(nm) | 115 | Furthermore, the metastructure has been fabricated and investigated experimentally, and the result shows that its maximum Q-factor, sensitivity and FOM can reach 634, 233 nm/RIU and 115, respectively. | 1 | 233 | Furthermore, the metastructure has been fabricated and investigated experimentally, and the result shows that its maximum Q-factor, sensitivity and FOM can reach 634, 233 nm/RIU and 115, respectively. | 1 | 634 | Furthermore, the metastructure has been fabricated and investigated experimentally, and the result shows that its maximum Q-factor, sensitivity and FOM can reach 634, 233 nm/RIU and 115, respectively. | 1 | Experimental results reported in the abstract. | gemini-3.5-flash
13_Copie | High-Q Fano resonances in all-dielectric metastructures for enhanced optical biosensing applications | Simulation - R1 (TD mode) | Dielectric | Si;SiO2 | Si(200nm) + SiO2 | NIR | SIM | Yes | Wavelength | FOM = S(nm/RIU) / FWHM(nm) | 1000 | The FOM of the three resonance peaks are calculated to be 1000, 81, and 273, respectively. | 8 | 350 | The sensitivities of the three resonance peaks were calculated as 350 nm/RIU, 97 nm/RIU and 346 nm/RIU, respectively | 8 | 3668 | The Q-factor of the resonance peak can reach 3668 (ω0 = 0.968 eV and γ = 0.1319×10−3 eV ), 1080 (ω0 = 0.959 eV and γ = 0.4439×10−3 eV), 1045 (ω0 = 0.936 eV and γ = 0.4478×10−3 eV) after calculation while δ = 15 nm. | 4 | R1 corresponds to the first resonance peak (TD mode) at 1283 nm (NIR). | gemini-3.5-flash
13_Copie | High-Q Fano resonances in all-dielectric metastructures for enhanced optical biosensing applications | Simulation - R2 (MQ mode) | Dielectric | Si;SiO2 | Si(200nm) + SiO2 | NIR | SIM | Yes | Wavelength | FOM = S(nm/RIU) / FWHM(nm) | 81 | The FOM of the three resonance peaks are calculated to be 1000, 81, and 273, respectively. | 8 | 97 | The sensitivities of the three resonance peaks were calculated as 350 nm/RIU, 97 nm/RIU and 346 nm/RIU, respectively | 8 | 1080 | The Q-factor of the resonance peak can reach 3668 (ω0 = 0.968 eV and γ = 0.1319×10−3 eV ), 1080 (ω0 = 0.959 eV and γ = 0.4439×10−3 eV), 1045 (ω0 = 0.936 eV and γ = 0.4478×10−3 eV) after calculation while δ = 15 nm. | 4 | R2 corresponds to the second resonance peak (MQ mode) at 1295 nm (NIR). | gemini-3.5-flash
13_Copie | High-Q Fano resonances in all-dielectric metastructures for enhanced optical biosensing applications | Simulation - R3 (MD mode) | Dielectric | Si;SiO2 | Si(200nm) + SiO2 | NIR | SIM | Yes | Wavelength | FOM = S(nm/RIU) / FWHM(nm) | 273 | The FOM of the three resonance peaks are calculated to be 1000, 81, and 273, respectively. | 8 | 346 | The sensitivities of the three resonance peaks were calculated as 350 nm/RIU, 97 nm/RIU and 346 nm/RIU, respectively | 8 | 1045 | The Q-factor of the resonance peak can reach 3668 (ω0 = 0.968 eV and γ = 0.1319×10−3 eV ), 1080 (ω0 = 0.959 eV and γ = 0.4439×10−3 eV), 1045 (ω0 = 0.936 eV and γ = 0.4478×10−3 eV) after calculation while δ = 15 nm. | 4 | R3 corresponds to the third resonance peak (MD mode) at 1327 nm (NIR). | gemini-3.5-flash
13_Copie | High-Q Fano resonances in all-dielectric metastructures for enhanced optical biosensing applications | Experimental | Dielectric | Si;SiO2 | Si(200nm) + SiO2 | NIR | EXP | Yes | Wavelength | FOM = S(nm/RIU) / FWHM(nm) | 115 | Furthermore, the metastructure has been fabricated and investigated experimentally, and the result shows that its maximum Q-factor, sensitivity and FOM can reach 634, 233 nm/RIU and 115, respectively. | 1 | 233 | Furthermore, the metastructure has been fabricated and investigated experimentally, and the result shows that its maximum Q-factor, sensitivity and FOM can reach 634, 233 nm/RIU and 115, respectively. | 1 | 634 | Furthermore, the metastructure has been fabricated and investigated experimentally, and the result shows that its maximum Q-factor, sensitivity and FOM can reach 634, 233 nm/RIU and 115, respectively. | 1 | Experimental results representing the maximum achieved values across the fabricated device. | gemini-3.5-flash
22 | Dual-Band Plasmonic Perfect Absorber Based on Graphene Metamaterials for Refractive Index Sensing Application | Mode A (22.5 µm) | Dielectric;Metal;Semiconductor | Au;Graphene;Si;SiO2 | Graphene(1nm) + SiO2(4170nm) + Au(450nm) + Si(3000nm) | THz | SIM | Yes | Wavelength | FOM = S/FWHM | 10.8 | It has the ﬁgure of merit (FOM) of 10.8 and 3.2, and sensitivities of about 5.6 and 17.2 µm/RIU, respectively. | 1 | 5600 | It has the ﬁgure of merit (FOM) of 10.8 and 3.2, and sensitivities of about 5.6 and 17.2 µm/RIU, respectively. | 1 |  |  |  | The operating wavelength of 22.5 µm is in the THz range (or very close to the MIR/THz boundary, >25 µm is standard THz but the paper mentions entering the terahertz band on page 3). Sensitivity converted from 5.6 µm/RIU to 5600 nm/RIU. Layer structure order is top-to-bottom as described in the text (graphene pattern, SiO2 spacer, gold mirror, Si substrate). | gemini-3.5-flash
22 | Dual-Band Plasmonic Perfect Absorber Based on Graphene Metamaterials for Refractive Index Sensing Application | Mode B (74.5 µm) | Dielectric;Metal;Semiconductor | Au;Graphene;Si;SiO2 | Graphene(1nm) + SiO2(4170nm) + Au(450nm) + Si(3000nm) | THz | SIM | Yes | Wavelength | FOM = S/FWHM | 3.2 | It has the ﬁgure of merit (FOM) of 10.8 and 3.2, and sensitivities of about 5.6 and 17.2 µm/RIU, respectively. | 1 | 17200 | It has the ﬁgure of merit (FOM) of 10.8 and 3.2, and sensitivities of about 5.6 and 17.2 µm/RIU, respectively. | 1 |  |  |  | The operating wavelength of 74.5 µm is in the THz range. Sensitivity converted from 17.2 µm/RIU to 17200 nm/RIU. Layer structure order is top-to-bottom as described in the text (graphene pattern, SiO2 spacer, gold mirror, Si substrate). | gemini-3.5-flash
47 | High Quality–Factor All–Dielectric Metacavity for Label–Free Biosensing | Simulation (2nd mode) | Dielectric | Si3N4;SiO2;Ta2O5 | Ta2O5(107nm)/SiO2(150nm) (x10) + Si3N4(180nm) + SiO2(5nm) + Ta2O5(107nm)/SiO2(150nm) (x10) | NIR | SIM | Yes | Wavelength | FoMBulk = S/FWHM | 2877 | Consequently, the metacavity attains a superior FoMBulk of 2877 RIU−1. | 2 | 483 | achieves a notable bulk sensitivity of 483 nm RIU−1 at the 2nd mode across the 1.33–1.35 RI range. | 2 | 5320 | the 2nd mode exhibited a superior resonance Q-factor of 5320 and an exceptional full width at half maximum (FWHM) at 0.16 nm. | 2 | The layer structure is based on the DBR design (10 pairs of alternating Ta2O5 (107 nm)/SiO2 (150 nm) films) and the embedded Si3N4 metasurface (height h = 180 nm) with an additional 5-nm SiO2 thin film for biofunctionalization. The operating wavelength of the 2nd mode is 894 nm, which falls in the NIR range. | gemini-3.5-flash
47 | High Quality–Factor All–Dielectric Metacavity for Label–Free Biosensing | Experimental (2nd mode) | Dielectric | Si3N4;SiO2;Ta2O5 | Ta2O5(107nm)/SiO2(150nm) (x10) + Si3N4(180nm) + SiO2(5nm) + Ta2O5(107nm)/SiO2(150nm) (x10) | NIR | EXP | Yes | Wavelength | FoMBulk = S/FWHM | 1669.34 | with an FoM reaching 1669 RIU−1 in bulk refractometric sensing. | 2 | 449.43 | with a sensitivity of 449.43 nm RIU−1 and an FoM reaching 1669 RIU−1 in bulk refractometric sensing. | 2 | 3706 | exhibited an average and maximum Q-factor of 3706 and 4140, respectively | 2 | The primary reported Q-factor is the average value of 3706 (with standard deviation ± 290), while the maximum Q-factor is 4140. The experimental FOM is reported as 1669 RIU^-1 in the text and more precisely as 1669.34 ± 237.51 RIU^-1 on page 6. | gemini-3.5-flash
47_Copie | High Quality–Factor All–Dielectric Metacavity for Label–Free Biosensing | 2nd mode (Experimental) | Dielectric | Si3N4;SiO2;Ta2O5 | Ta2O5(107nm)/SiO2(150nm) (x10) + Si3N4(180nm) + SiO2(5nm) + Ta2O5(107nm)/SiO2(150nm) (x10) | NIR | EXP | Yes | Wavelength | ratio of m to the FWHM | 1669 | The Si3N4 metacavity, with customized structural parameters, exhibited an average and maximum Q-factor of 3706 and 4140, respectively, with a sensitivity of 449.43 nm RIU−1 and an FoM reaching 1669 RIU−1 in bulk refractometric sensing. | 2 | 449.43 | The Si3N4 metacavity, with customized structural parameters, exhibited an average and maximum Q-factor of 3706 and 4140, respectively, with a sensitivity of 449.43 nm RIU−1 and an FoM reaching 1669 RIU−1 in bulk refractometric sensing. | 2 | 3706 | The Si3N4 metacavity, with customized structural parameters, exhibited an average and maximum Q-factor of 3706 and 4140, respectively, with a sensitivity of 449.43 nm RIU−1 and an FoM reaching 1669 RIU−1 in bulk refractometric sensing. | 2 | The paper reports an average Q-factor of 3706 ± 290 and a maximum Q-factor of 4140 for the experimental 2nd mode. The average value is preferred as the primary reported number per the instructions. The layer structure order is assumed from top to bottom of the symmetric cavity sandwiching the metasurface. | gemini-3.5-flash
47_Copie | High Quality–Factor All–Dielectric Metacavity for Label–Free Biosensing | 2nd mode (Simulation) | Dielectric | Si3N4;SiO2;Ta2O5 | Ta2O5(107nm)/SiO2(150nm) (x10) + Si3N4(180nm) + SiO2(5nm) + Ta2O5(107nm)/SiO2(150nm) (x10) | NIR | SIM | Yes | Wavelength | ratio of m to the FWHM | 2877 | Consequently, the metacavity attains a superior FoMBulk of 2877 RIU−1. | 2 | 483 | It not only maintains an exceptionally high Q-factor, but also achieves a notable bulk sensitivity of 483 nm RIU−1 at the 2nd mode across the 1.33–1.35 RI range. | 2 | 5320 | Among them, the 2nd mode exhibited a superior resonance Q-factor of 5320 and an exceptional full width at half maximum (FWHM) at 0.16 nm. | 2 | Simulation results for the optimized 2nd mode of the metacavity. | gemini-3.5-flash
53 | Graphene-based Surface Plasmon Resonance Biosensor Design Using Square-shaped Metamaterial Resonators for Blood Cancer Detection | aGST sensor | Metal;Phase-change;Semiconductor | Au;GST;Graphene | Au(500nm) + Graphene + GST(400nm) + Au(300nm) | NIR | SIM | Yes | Wavelength | FOM = S/FWHM | 36 | a Figure of Merit (FOM) of 36 RIU⁻¹ | 5 | 2143 | the sensor achieving a sensitivity of 2143 nm/RIU. | 5 | 30 | a Quality Factor (Q-factor) of 30 | 5 | The layer structure is based on the text: 'gold square resonators are positioned on top of the GST substrate with a monolayer sheet of graphene acting as a spacer. A gold ground plane is also included'. Thicknesses are T1 (resonating layer) = 500 nm, T3 (substrate) = 400 nm, T4 (ground layer) = 300 nm. Graphene is a monolayer. Operating wavelength range is 1.7 to 1.9 µm (NIR). | gemini-3.5-flash
53 | Graphene-based Surface Plasmon Resonance Biosensor Design Using Square-shaped Metamaterial Resonators for Blood Cancer Detection | cGST sensor | Metal;Phase-change;Semiconductor | Au;GST;Graphene | Au(500nm) + Graphene + GST(400nm) + Au(300nm) | NIR | SIM | Yes | Wavelength | FOM = S/FWHM | 36 | the FOM, Quality Factor (Q-factor), and Detection Limit (DL) are determined to be 36 RIU⁻¹, 30, and 0.000057 RIU, respectively. | 5 | 2143 | yielding a sensitivity of 2143 nm/RIU. | 5 | 30 | the FOM, Quality Factor (Q-factor), and Detection Limit (DL) are determined to be 36 RIU⁻¹, 30, and 0.000057 RIU, respectively. | 5 | The layer structure is based on the text: 'gold square resonators are positioned on top of the GST substrate with a monolayer sheet of graphene acting as a spacer. A gold ground plane is also included'. Thicknesses are T1 (resonating layer) = 500 nm, T3 (substrate) = 400 nm, T4 (ground layer) = 300 nm. Graphene is a monolayer. Operating wavelength range is 1.7 to 1.9 µm (NIR). | gemini-3.5-flash
65 | Electromagnetically induced transparency in planar complementary metamaterial for refractive index sensing applications | Δl=20nm, h=0nm | Dielectric;Metal | Au;SiO2 | Au(20nm) + glass | NIR | SIM | Yes | Wavelength | ratio of the sensitivity value to the FWHM of the reﬂectance transparency peak | 12.5 | In our case, the FWHM of the reﬂectance transparency peak is about 58.7 nm and it leads to a FOM ≈12.5. | 4 | 736.2 | We ﬁnd from ﬁgure 5(b) that the EIT-based sensor can achieve a sensitivity of about 736.2 nm/RIU. | 4 | 23 | On breaking the structural symmetry ( l = l1 −l2 = 25 nm), however, it is noticeable that there is a reﬂectance peak with a high Q-factor of about 23 within the background spectrum of the broad dipole-like resonance | 4 | The paper states the substrate is glass (permittivity 2.25). For the h=0nm case, the gold film is deposited directly on the glass substrate. | gemini-3.5-flash
65 | Electromagnetically induced transparency in planar complementary metamaterial for refractive index sensing applications | Δl=20nm, h=60nm | Dielectric;Metal | Au;SiO2 | Au(20nm) + SiO2(60nm) + glass | NIR | SIM | Yes | Wavelength | ratio of the sensitivity value to the FWHM of the reﬂectance transparency peak | 19.2 | A complementary metamaterial sensor based on the EIT-like effect can yield a sensitivity of 928.9 nm/refractive index unit (RIU) and a ﬁgure of merit (FOM) of 19.2 increasing a supporting layer between the metamaterial and the substrate. | 2 | 928.9 | A complementary metamaterial sensor based on the EIT-like effect can yield a sensitivity of 928.9 nm/refractive index unit (RIU) and a ﬁgure of merit (FOM) of 19.2 increasing a supporting layer between the metamaterial and the substrate. | 2 |  |  |  | This configuration includes a 60 nm SiO2 supporting layer between the gold film and the glass substrate. | gemini-3.5-flash
65 | Electromagnetically induced transparency in planar complementary metamaterial for refractive index sensing applications | Δl=12nm, h=60nm | Dielectric;Metal | Au;SiO2 | Au(20nm) + SiO2(60nm) + glass | NIR | SIM | Yes | Other | FOM = Q × A |  | Thus, we obtain the best FOM= 22.4 for two asymmetric cut-out nanostructures of l = 12 nm with a Q-factor of 54 and an amplitude of 42%. | 7 |  |  |  | 54 | Thus, we obtain the best FOM= 22.4 for two asymmetric cut-out nanostructures of l = 12 nm with a Q-factor of 54 and an amplitude of 42%. | 7 | The FOM reported for this case (FOM = 22.4) is defined as Q-factor x Amplitude (FOM = Q x A), which is a non-wavelength-based FOM and therefore excluded from the Wavelength-based FOM field. | gemini-3.5-flash
75 | Analogue Electromagnetically Induced Transparency Based on Low-loss Metamaterial and its Application in Nanosensor and Slow-light Device | main | Dielectric | Si;SiO2 | Si(110nm) + SiO2(10nm) + Quartz | NIR | SIM | Yes | Wavelength | FOM = S / FWHM = (δλ/δn) / Δλ | 42 | The figure-of-merit of 42 and the group delay of 0.65 ps are obtained. | 1 | 294 | The refractive index sensitivity and FOM of the new system are as high as 294 nm/RIU and 42, respectively. | 6 | 139 | the transmission and the Q-factor can reach up to 93 % and 139, respectively. | 1 | The layer structure is based on the description on page 2: 'vertical silicon nanoscale bar which is deposited on the center of a quartz substrate (n = 1.5). The geometrical dimensions are as follows: ... h1 = 10 nm, ... h2 = 110 nm.' Here, h1 is the thickness of the SiO2 spacer layer (often used as an adhesion/buffer layer, though here described as part of the substrate/structure) and h2 is the height of the Si bars. The operating wavelength is around 968 nm, which falls in the NIR range. | gemini-3.5-flash
77 | Highly sensitive nano-scale plasmonic biosensor utilizing Fano resonance metasurface in THz range: Numerical study | main | Dielectric;Metal | Au;Si3N4 | Au(40nm) + Si3N4(50nm) | NIR | SIM | Yes | Wavelength | FoM = S/Δλ | 283.3 | FoM = 283.3 1/refractive index unit | 1 | 1700 | S = 1700 nm/refractive index unit | 1 |  |  |  | The paper operates in the near-infrared range (2000 nm to 5000 nm, as stated on page 3: 'incident wavelength changes from λ = 2000 nm to λ = 5000 nm'), despite the title mentioning 'THz range'. The prism layer (h3 = 100 nm) is mentioned as being on top of the surface plasmon supporting layer, but its material is not explicitly specified with a chemical formula, so it is omitted from Base Materials. The layer structure is listed from top (patterned Au metasurface, 40 nm) to bottom (Si3N4 substrate, 50 nm). | gemini-3.5-flash
77 | Highly sensitive nano-scale plasmonic biosensor utilizing Fano resonance metasurface in THz range: Numerical study | n=0.3 change | Dielectric;Metal | Au;Si3N4 | Au(40nm) + Si3N4(50nm) | NIR | SIM | Yes | Wavelength | FoM = S/Δλ | 116.6 | FoM and sensitivity variations of 116.6 RIU−1 and 700 nm/RIU could be achieved, respectively. | 7 | 700 | FoM and sensitivity variations of 116.6 RIU−1 and 700 nm/RIU could be achieved, respectively. |  |  |  |  | This record represents the secondary case discussed in the conclusion for a refractive index change of n = 0.3. | gemini-3.5-flash
77_Copie | Highly sensitive nano-scale plasmonic biosensor utilizing Fano resonance metasurface in THz range: Numerical study | main | Dielectric;Metal | Au;Si3N4 | Au(40nm) + Si3N4(50nm) | MIR | SIM | Yes | Wavelength | FoM = S/Δλ | 283.3 | the maximum calculated FoM, considering Δλ∕= 6 nm is 283.3 RIU−1(i.e. S/Δλ). | 5 | 1700 | the sensitivity of the proposed design is 1700 nm/refractive index unit (RIU). | 2 |  |  |  | The operating wavelength range is stated as 2–5 µm (MIR), although the authors mention 'THz range' and 'near-infrared' in different parts of the text. The layer structure includes a gold metasurface (40 nm) on a Si3N4 substrate (50 nm). A prism layer of 100 nm is also mentioned for coupling but is typically the incident medium. | gemini-3.5-flash