## Sheet1
ref | title | 실제 공진에 영향을 주는 층 | wavelength based FOM(/RIU)
[47] | High Quality–Factor All–Dielectric Metacavity for Label–Free Biosensing | Ta2O5(107nm)/SiO2(150 nm) 각 10층+ Si3N4 (180 nm) + SiO2 (5 nm) +Ta2O5(107nm)/SiO2(150 nm) 각 10층 all dielectric | 1669
[13] | High-Q Fano resonances in all-dielectric metastructures for enhanced optical biosensing applications | Si (200 nm) all dielectric | 1000
[77] | Highly sensitive nanoscale plasmonic biosensor utilizing Fano resonance metasurface in THz range: numerical study, | Si3N4(50 nm) +gold(40 nm)+ prism(100 nm) Semi+metal+dielectric | 283.3
[75] | Analogue electromagnetically induced transparency based on low-loss metamaterial and its application in nanosensor and slow-light device, | Si(110 nm) all dielectric | 42
[53] | Graphene‑based Surface Plasmon Resonance Biosensor Design Using Square‑shaped Metamaterial Resonators for Blood Cancer Detection | gold(300 nm)+ GST(400 nm)+graphene+ gold (500 nm) Metal+phase-change+semi+metal | 36
[65] | Electromagnetically induced transparency in planar complementary metamaterial for refractive index sensing applications | SiO2(0-60 nm)+gold ( 20 nm) dielectric+metal | 19.2
[22] | Dual-band plasmonic perfect absorber based on graphene metamaterials for refractive index sensing application, | gold (450 nm) + SiO2(4.17 um) + graphene metal+dielectric+semi | 10.8