## FOM Data
Ref | Title | Short Title | Mode ID | Mode Description | Material Class | Base Materials | Layer Structure | Origin | Domain | Resonance Wavelength (nm) | FOM (RIU^-1) | Definition | Sensitivity (nm/RIU) | FWHM (nm) | Q-factor | Evidence | Location | Review status | Notes
R1 | High-Q silicon-on-insulator microring resonator for label-free protein biosensing | SOI microring protein biosensor | 1 | Fundamental TE mode | Dielectric;Semiconductor | Si;SiO2 | Si(220nm) + SiO2(2000nm) | EXP | Wavelength | 1550 | 2375 | FOM = S / FWHM | 76 | 0.032 | 48438 | The device exhibits a sensitivity of 76 nm/RIU with a measured linewidth of 32 pm at 1550 nm. | Page 4; Fig. 2; Para 3 | Approve (AI)
R1 | High-Q silicon-on-insulator microring resonator for label-free protein biosensing | SOI microring protein biosensor | 1 | Fundamental TE mode | Dielectric;Semiconductor | Si;SiO2 | Si(220nm) + SiO2(2000nm) | SIM | Wavelength | 1550 | 3115 | FOM = S / FWHM | 81 | 0.026 | 59615 | FDTD simulations predict a narrower linewidth of 26 pm and sensitivity of 81 nm/RIU. | Page 5; Fig. 3; Para 1 | Approve (AI)
R2 | Ultra-narrowband Si3N4 ring resonator refractometric sensor | Si3N4 ring refractometric sensor | 1 | TE0 resonance | Dielectric | Si3N4;SiO2 | Si3N4(350nm) + SiO2(3000nm) | EXP | Wavelength | 1310 | 2800 | FOM = S / FWHM | 42 | 0.015 | 87333 | A loaded Q of 87,000 was measured, corresponding to a 15 pm linewidth at 1310 nm. | Page 6; Fig. 4; Para 2 | Approve (AI)
R2 | Ultra-narrowband Si3N4 ring resonator refractometric sensor | Si3N4 ring refractometric sensor | 1 | TE0 resonance | Dielectric | Si3N4;SiO2 | Si3N4(350nm) + SiO2(3000nm) | SIM | Wavelength | 1310 | 4091 | FOM = S / FWHM | 45 | 0.011 | 119091 | Simulated bulk sensitivity reaches 45 nm/RIU with negligible scattering loss. | Page 7; Fig. 5; Para 1 | Approve (AI)
R3 | All-dielectric guided-mode resonance biosensor based on TiO2 gratings | TiO2 grating GMR biosensor | 1 | First-order GMR dip | Dielectric | TiO2;SiO2 | TiO2(180nm) + SiO2(400nm) | EXP | Wavelength | 850 | 929 | FOM = S / FWHM | 195 | 0.21 | 4048 | The transmission dip narrows to approximately 0.2 nm, read from the log-scale spectrum in Fig. 3. | Page 5; Fig. 3; Para 2 | Edit | FWHM digitized from a log-scale transmission plot -- flagged for review.
R3 | All-dielectric guided-mode resonance biosensor based on TiO2 gratings | TiO2 grating GMR biosensor | 1 | First-order GMR dip | Dielectric | TiO2;SiO2 | TiO2(180nm) + SiO2(400nm) | SIM | Wavelength | 850 | 1281 | FOM = S / FWHM | 205 | 0.16 | 5313 | RCWA simulations give a linewidth of 0.16 nm and sensitivity of 205 nm/RIU. | Page 6; Fig. 4; Para 1 | Approve (AI)
R4 | Photonic crystal nanobeam cavity sensor with dual-mode figure of merit | Photonic crystal nanobeam cavity sensor | 1 | Mode 1 (dielectric band) | Dielectric;Semiconductor | Si;SiO2 | Si(250nm) + SiO2(2000nm) | SIM | Wavelength | 1300 | 1625 | FOM = S / FWHM | 130 | 0.08 | 16250 | The first cavity mode at 1300 nm shows a simulated Q of 16,000. | Page 8; Fig. 6; Para 2 | Approve (AI)
R4 | Photonic crystal nanobeam cavity sensor with dual-mode figure of merit | Photonic crystal nanobeam cavity sensor | 2 | Mode 2 (air band) | Dielectric;Semiconductor | Si;SiO2 | Si(250nm) + SiO2(2000nm) | SIM | Wavelength | 1450 | 1208 | FOM = S / FWHM | 145 | 0.12 | 12083 | A second, air-band-derived mode appears at 1450 nm with a broader linewidth. | Page 8; Fig. 6; Para 3 | Approve (AI)
R5 | InGaAsP microdisk laser biosensor with active gain enhancement | InGaAsP microdisk laser biosensor | 1 | Lasing whispering-gallery mode | Semiconductor | InGaAsP;InP | InGaAsP(300nm) + InP(1500nm) | EXP | Wavelength | 1560 | 211 | FOM = S / FWHM | 190 | 0.9 | 1733 | The lasing peak at 1560 nm has a linewidth of 0.9 nm under optical pumping. | Page 5; Fig. 2; Para 4 | Approve (AI)
R5 | InGaAsP microdisk laser biosensor with active gain enhancement | InGaAsP microdisk laser biosensor | 1 | Lasing whispering-gallery mode | Semiconductor | InGaAsP;InP | InGaAsP(300nm) + InP(1500nm) | SIM | Wavelength | 1560 | 293 | FOM = S / FWHM | 205 | 0.7 | 2229 | Rate-equation modeling predicts a narrower 0.7 nm linewidth above threshold. | Page 6; Fig. 3; Para 2 | Approve (AI)
R6 | Gold nanohole array surface plasmon resonance sensor for real-time detection | Au nanohole array SPR sensor | 1 | Extraordinary transmission peak | Metal | Au | Au(50nm) | EXP | Wavelength | 650 | 12.5 | FOM = S / FWHM | 600 | 48 | 14 | Real-time binding curves were recorded with a bulk sensitivity of 600 nm/RIU. | Page 7; Fig. 4; Para 1 | Approve (AI)
R6 | Gold nanohole array surface plasmon resonance sensor for real-time detection | Au nanohole array SPR sensor | 1 | Extraordinary transmission peak | Metal | Au | Au(50nm) | SIM | Wavelength | 650 | 16.3 | FOM = S / FWHM | 650 | 40 | 16 | FDTD modeling of the hole array reproduces the transmission peak with a 40 nm linewidth. | Page 8; Fig. 5; Para 2 | Approve (AI)
R7 | Localized surface plasmon resonance biosensor using silver nanodisk arrays | Ag nanodisk LSPR biosensor | 1 | Dipolar LSPR mode | Metal | Ag | Ag(40nm) | EXP | Wavelength | 520 |  |  |  | 65 | 8 | Angular interrogation gives a sensitivity of 0.18 deg/RIU for the dipolar resonance. | Page 4; Fig. 2; Para 2 | Edit | Sensitivity reported in deg/RIU (angular interrogation) -- not convertible to nm/RIU; flagged for review.
R8 | Hybrid plasmonic-photonic crystal sensor combining gold gratings and SiO2 | Hybrid plasmonic-photonic sensor | 1 | Hybrid plasmonic-photonic mode | Metal;Dielectric | Au;SiO2 | Au(30nm) + SiO2(220nm) | EXP | Wavelength | 780 | 47.2 | FOM = S / FWHM | 850 | 18 | 43 | Coupling the grating to the dielectric slab narrows the plasmonic resonance to 18 nm. | Page 9; Fig. 5; Para 3 | Approve (AI)
R8 | Hybrid plasmonic-photonic crystal sensor combining gold gratings and SiO2 | Hybrid plasmonic-photonic sensor | 1 | Hybrid plasmonic-photonic mode | Metal;Dielectric | Au;SiO2 | Au(30nm) + SiO2(220nm) | SIM | Wavelength | 780 | 64.3 | FOM = S / FWHM | 900 | 14 | 56 | Simulations show a further narrowed 14 nm linewidth once radiative loss is minimized. | Page 10; Fig. 6; Para 1 | Approve (AI)
R9 | GST-based tunable Fano resonance sensor with phase-switchable sensitivity | GST tunable Fano resonance sensor | 1 | Mode A: amorphous-phase Fano dip | Phase-change;Metal | GST;Au | Au(40nm) + GST(20nm) | SIM | Wavelength | 1097 | 21.8 | FOM = S / FWHM | 480 | 22 | 50 | In the amorphous state, the Fano resonance appears at a photon energy of 1.13 eV. | Page 6; Fig. 3; Para 2 | Approve (AI) | Converted from a stated resonance energy of 1.13 eV using λ(nm) = 1239.84 / E(eV).
R9 | GST-based tunable Fano resonance sensor with phase-switchable sensitivity | GST tunable Fano resonance sensor | 2 | Mode B: crystalline-phase Fano dip | Phase-change;Metal | GST;Au | Au(40nm) + GST(20nm) | SIM | Wavelength | 1250 | 14.9 | FOM = S / FWHM | 520 | 35 | 36 | Switching GST to its crystalline phase redshifts the Fano dip to 1250 nm. | Page 7; Fig. 4; Para 1 | Approve (AI)
R10 | Thermally tunable VO2/Si3N4 ring resonator for reconfigurable sensing | VO2/Si3N4 tunable ring resonator | 1 | Insulating-phase resonance | Phase-change;Dielectric | VO2;Si3N4;SiO2 | VO2(15nm) + Si3N4(300nm) + SiO2(2000nm) | EXP | Wavelength | 1310 | 644 | FOM = S / FWHM | 58 | 0.09 | 14556 | Below the transition temperature, the ring shows a 90 pm linewidth at 1310 nm. | Page 5; Fig. 3; Para 2 | Approve (AI)
R10 | Thermally tunable VO2/Si3N4 ring resonator for reconfigurable sensing | VO2/Si3N4 tunable ring resonator | 1 | Insulating-phase resonance | Phase-change;Dielectric | VO2;Si3N4;SiO2 | VO2(15nm) + Si3N4(300nm) + SiO2(2000nm) | SIM | Wavelength | 1310 | 900 | FOM = S / FWHM | 63 | 0.07 | 18714 | Simulations of the insulating phase predict a 70 pm linewidth. | Page 6; Fig. 4; Para 1 | Approve (AI)
R11 | PDMS microfluidic whispering-gallery-mode ring resonator sensor | PDMS microfluidic ring resonator | 1 | WGM resonance | Polymer | PDMS;SiO2 | PDMS(2000nm) + SiO2(1000nm) | EXP | Wavelength | 1550 | 778 | FOM = S / FWHM | 35 | 0.045 |  | The integrated microfluidic ring shows a sensitivity of 35 nm/RIU with a 45 pm linewidth. | Page 4; Fig. 2; Para 3 | Approve (AI)
R12 | PMMA-clad silica microtoroid resonator for high-sensitivity biosensing | PMMA-clad microtoroid resonator | 1 | Fundamental toroid mode | Polymer;Dielectric | PMMA;SiO2 | PMMA(100nm) + SiO2(500nm) | EXP | Wavelength | 1550 | 1556 | FOM = S / FWHM | 28 | 0.018 | 86111 | The PMMA-clad microtoroid retains a loaded Q above 85,000 after functionalization. | Page 6; Fig. 3; Para 1 | Approve (AI)
R12 | PMMA-clad silica microtoroid resonator for high-sensitivity biosensing | PMMA-clad microtoroid resonator | 1 | Fundamental toroid mode | Polymer;Dielectric | PMMA;SiO2 | PMMA(100nm) + SiO2(500nm) | SIM | Wavelength | 1550 | 2214 | FOM = S / FWHM | 31 | 0.014 | 110714 | Simulations without surface roughness loss give a narrower 14 pm linewidth. | Page 7; Fig. 4; Para 2 | Approve (AI)
R13 | Graphene-enhanced surface plasmon resonance fiber-optic sensor | Graphene-enhanced SPR fiber sensor | 1 | SPR dip with graphene overlayer | 2D Material;Metal | Graphene;Au | Graphene(0.34nm) + Au(45nm) | EXP | Wavelength | 633 | 43.6 | FOM = S / FWHM | 2400 | 55 | 12 | Adding a monolayer of graphene boosts the bulk sensitivity to 2400 nm/RIU. | Page 5; Fig. 3; Para 3 | Approve (AI)
R13 | Graphene-enhanced surface plasmon resonance fiber-optic sensor | Graphene-enhanced SPR fiber sensor | 1 | SPR dip with graphene overlayer | 2D Material;Metal | Graphene;Au | Graphene(0.34nm) + Au(45nm) | SIM | Wavelength | 633 | 54.2 | FOM = S / FWHM | 2600 | 48 | 13 | Simulations confirm the graphene layer sharpens the plasmonic dip. | Page 6; Fig. 4; Para 1 | Approve (AI)
R14 | MoS2-integrated dielectric metasurface for refractive index sensing | MoS2 dielectric metasurface sensor | 1 | Metasurface resonance | 2D Material;Dielectric | MoS2;SiO2 | MoS2(6.5nm) + SiO2(300nm) | SIM | Wavelength | 980 | 47.7 | FOM = S / FWHM | 310 | 6.5 |  | Adding a few-layer MoS2 flake to the metasurface unit cell increases absorption at resonance. | Page 7; Fig. 5; Para 2 | Approve (AI)
R15 | All-dielectric bound-states-in-the-continuum metasurface sensor | All-dielectric BIC metasurface sensor | 1 | Quasi-BIC mode | Dielectric | Si3N4;SiO2 | Si3N4(220nm) + SiO2(2000nm) | EXP | Wavelength | 890 | 1222 | FOM = S / FWHM | 110 | 0.09 | 9889 | Breaking the unit-cell symmetry converts the bound state into a sharp quasi-BIC resonance. | Page 6; Fig. 4; Para 2 | Approve (AI)
R15 | All-dielectric bound-states-in-the-continuum metasurface sensor | All-dielectric BIC metasurface sensor | 1 | Quasi-BIC mode | Dielectric | Si3N4;SiO2 | Si3N4(220nm) + SiO2(2000nm) | SIM | Wavelength | 890 | 2950 | FOM = S / FWHM | 118 | 0.04 | 22250 | An ideal, lossless simulation predicts a radiative Q above 20,000. | Page 7; Fig. 5; Para 1 | Approve (AI)
R16 | Bimetallic Au/Ag thin-film SPR sensor with enhanced figure of merit | Bimetallic Au/Ag SPR sensor | 1 | SPR reflectance dip | Metal | Au;Ag | Ag(35nm) + Au(10nm) | EXP | Wavelength | 700 | 18.8 | FOM = S / FWHM | 980 | 52 | 13 | The thin Au capping layer improves chemical stability without significantly broadening the SPR dip. | Page 5; Fig. 3; Para 2 | Approve (AI)
R17 | Silicon-on-insulator racetrack resonator array for multiplexed sensing | SOI racetrack resonator array | 1 | Channel 1 resonance | Dielectric;Semiconductor | Si;SiO2 | Si(220nm) + SiO2(2000nm) | EXP | Wavelength | 1540 | 1133 | FOM = S / FWHM | 68 | 0.06 | 25667 | The first racetrack channel resonates at 1540 nm with a 60 pm linewidth. | Page 8; Fig. 5; Para 1 | Approve (AI)
R17 | Silicon-on-insulator racetrack resonator array for multiplexed sensing | SOI racetrack resonator array | 2 | Channel 2 resonance | Dielectric;Semiconductor | Si;SiO2 | Si(220nm) + SiO2(2000nm) | EXP | Wavelength | 1580 | 1014 | FOM = S / FWHM | 71 | 0.07 | 22571 | The second channel, offset in ring length, resonates at 1580 nm. | Page 8; Fig. 5; Para 2 | Approve (AI)
R18 | Ta2O5/SiO2 distributed Bragg reflector microdisk resonator sensor | Ta2O5/SiO2 Bragg microdisk sensor | 1 | Vertical-cavity resonance | Dielectric | Ta2O5;SiO2 | Ta2O5(150nm) + SiO2(200nm) + Ta2O5(150nm) + SiO2(200nm) | EXP | Wavelength | 1064 | 795 | FOM = S / FWHM | 175 | 0.22 | 4836 | The distributed Bragg stack confines the vertical-cavity mode at 1064 nm. | Page 6; Fig. 3; Para 3 | Approve (AI)
R18 | Ta2O5/SiO2 distributed Bragg reflector microdisk resonator sensor | Ta2O5/SiO2 Bragg microdisk sensor | 1 | Vertical-cavity resonance | Dielectric | Ta2O5;SiO2 | Ta2O5(150nm) + SiO2(200nm) + Ta2O5(150nm) + SiO2(200nm) | SIM | Wavelength | 1064 | 1056 | FOM = S / FWHM | 190 | 0.18 | 5911 | Transfer-matrix simulations predict a narrower linewidth for an ideal mirror stack. | Page 7; Fig. 4; Para 1 | Approve (AI)
R19 | Switchable Au/GST plasmonic perfect absorber for dual-mode sensing | Au/GST switchable perfect absorber | 1 | Mode A: amorphous absorber peak | Metal;Phase-change | Au;GST | Au(100nm) + GST(25nm) | EXP | Wavelength | 1500 | 11.7 | FOM = S / FWHM | 700 | 60 | 25 | In the as-deposited amorphous state, the absorber peak sits at 1500 nm. | Page 9; Fig. 6; Para 2 | Approve (AI)
R19 | Switchable Au/GST plasmonic perfect absorber for dual-mode sensing | Au/GST switchable perfect absorber | 2 | Mode B: crystalline absorber peak | Metal;Phase-change | Au;GST | Au(100nm) + GST(25nm) | EXP | Wavelength | 1650 | 9.9 | FOM = S / FWHM | 740 | 75 | 22 | Laser-induced crystallization of the GST layer redshifts the absorber peak to 1650 nm. | Page 9; Fig. 6; Para 3 | Approve (AI)
R20 | Terahertz split-ring resonator metamaterial biosensor for label-free detection | THz split-ring metamaterial biosensor | 1 | Fundamental LC resonance | Metal;Dielectric | Au;Polyimide | Au(200nm) + Polyimide(50000nm) | EXP | Frequency | [6 empty] | The split-ring array shows a resonance at 0.75 THz that redshifts with analyte loading. | Page 5; Fig. 3; Para 1 | Exclude | Frequency-domain FOM (THz regime) -- outside this tool's wavelength-domain scope.
R21 | Ambiguous multi-resonance nanostructure sensor with unreported operating regime | Ambiguous multi-resonance sensor | 1 | Unlabeled resonance feature | Dielectric;Metal | Au;SiO2 | Au(20nm) + SiO2(150nm) | UNCLEAR | Unclear | [6 empty] | A resonance feature is visible in Fig. 2, but the text never states whether it was measured or simulated. | Page 4; Fig. 2; Para 1 | Exclude | Origin and operating domain are never stated explicitly -- excluded pending manual review.